## Sheet1
样本ID | 是否是 SSBR | 是否是链中官能化 | 苯乙烯含量_wt% | 乙烯基含量_mol% | 数均分子量 (Mn) | 应用场景 | 官能化试剂名称 | 试剂整体 SMILES | 接枝反应基团 | 接枝反应基团SMILES | 核心官能团 SMILES | 核心官能团名称 | 核心官能团化学式 | 官能化程度_原始数值 | 官能化程度_原始单位 | 高分子指纹描述符 | 核磁谱图 | 微相分离图片表征 | 核心力学图谱 | DSC 谱图 | 引文 | DOI | DOI_SI
SSBR-001 | 是 | 是 | 23 | 40.1 | 185 kDa | 绿色轮胎胎面胶 | 3-巯基丙醇（MPL） | OCCS | 巯基 | S | O | 羟基 | -OH | 3.6 | wt% | OCCS-----S-O-3.6wt% | 文献 Fig.1(A) ¹H NMR谱图 | 文献 Fig.5(C) TEM图 | 文献 Fig.6(A) G'应变曲线、文献 Fig.6(B) 硫化胶G'应变曲线、文献 Fig.8(A) 应力-应变曲线 | 文献 Fig.2 DSC曲线 | Gao W, Lu J, Song W, et al. Interfacial interaction modes construction of various functional SSBR–silica towards high filler dispersion and excellent composites performances[J]. RSC Advances, 2019, 9(31): 18888-18897. | 10.1039/c9ra02783a | 有
SSBR-002 | 是 | 是 | 20.9 | 39.5 | 186 kDa | 绿色轮胎胎面胶 | 11-巯基十一烷酸（MUA） | O=C(O)CCCCCCCCCCS | 巯基 | S | C(=O)O | 羧基 | -COOH | 8.7 | wt% | O=C(O)CCCCCCCCCCS-----S-C(=O)O-8.7wt% | 文献 Fig.1(B) ¹H NMR谱图 | 文献 Fig.5(D) TEM图 | 文献 Fig.6(A) G'应变曲线、文献 Fig.6(B) 硫化胶G'应变曲线、文献 Fig.8(A) 应力-应变曲线 | 文献 Fig.2 DSC曲线 | Gao W, Lu J, Song W, et al. Interfacial interaction modes construction of various functional SSBR–silica towards high filler dispersion and excellent composites performances[J]. RSC Advances, 2019, 9(31): 18888-18897. | 10.1039/c9ra02783a | 有
SSBR-003 | 是 | 是 | 18.4 | 47.8 | 186 kDa | 绿色轮胎胎面胶 | 3-巯基丙基三乙氧基硅烷（MPTES） | CCO[Si](OCC)(OCC)CCS | 巯基 | S | [Si](OCC)(OCC)OCC | 三乙氧基硅烷基 | -Si(OC₂H₅)₃ | 1.7 | wt% | CCO[Si](OCC)(OCC)CCS-----S-[Si](OCC)(OCC)OCC-1.7wt% | 文献 Fig.1(C) ¹H NMR谱图 |  | 文献 Fig.6(A) G'应变曲线、文献 Fig.6(B) 硫化胶G'应变曲线、文献 Fig.8(A) 应力-应变曲线 |  | Gao W, Lu J, Song W, et al. Interfacial interaction modes construction of various functional SSBR–silica towards high filler dispersion and excellent composites performances[J]. RSC Advances, 2019, 9(31): 18888-18897. | 10.1039/c9ra02783a | 有
SSBR-004 | 是 | 是 | 17.9 | 45 | 187 kDa | 绿色轮胎胎面胶 | 3-巯基丙基三乙氧基硅烷（MPTES） | CCO[Si](OCC)(OCC)CCS | 巯基 | S | [Si](OCC)(OCC)OCC | 三乙氧基硅烷基 | -Si(OC₂H₅)₃ | 5.8 | wt% | CCO[Si](OCC)(OCC)CCS-----S-[Si](OCC)(OCC)OCC-5.8wt% | 文献 Fig.1(C) ¹H NMR谱图 |  | 文献 Fig.6(A) G'应变曲线、文献 Fig.6(B) 硫化胶G'应变曲线、文献 Fig.8(A) 应力-应变曲线 |  | Gao W, Lu J, Song W, et al. Interfacial interaction modes construction of various functional SSBR–silica towards high filler dispersion and excellent composites performances[J]. RSC Advances, 2019, 9(31): 18888-18897. | 10.1039/c9ra02783a | 有
SSBR-005 | 是 | 是 | 21.1 | 38.7 | 196 kDa | 绿色轮胎胎面胶 | 3-巯基丙基三乙氧基硅烷（MPTES） | CCO[Si](OCC)(OCC)CCS | 巯基 | S | [Si](OCC)(OCC)OCC | 三乙氧基硅烷基 | -Si(OC₂H₅)₃ | 9.5 | wt% | CCO[Si](OCC)(OCC)CCS-----S-[Si](OCC)(OCC)OCC-9.5wt% | 文献 Fig.1(C) ¹H NMR谱图 | 文献 Fig.5(E) TEM图 | 文献 Fig.6(A) G'应变曲线、文献 Fig.6(B) 硫化胶G'应变曲线、文献 Fig.8(A) 应力-应变曲线 | 文献 Fig.2 DSC曲线 | Gao W, Lu J, Song W, et al. Interfacial interaction modes construction of various functional SSBR–silica towards high filler dispersion and excellent composites performances[J]. RSC Advances, 2019, 9(31): 18888-18897. | 10.1039/c9ra02783a | 有
SSBR-015 | 是 | 否 | 20.1 |  | 196000 | 炭黑分散、橡胶复合材料 | p-(2,2'-二苯基乙基)苯乙烯 (DPES) | C=Cc1ccc(CCC(c2ccccc2)c3ccccc3)cc1 |  |  | c1ccc(C(CCc2ccccc2)c3ccccc3)cc1 | 二苯基乙基 |  | 5.1 | wt% | C=Cc1ccc(CCC(c2ccccc2)c3ccccc3)cc1-196000-20.1---c1ccc(C(CCc2ccccc2)c3ccccc3)cc1-5.1wt% | 文献 Fig.2 ¹H NMR谱图 | 文献 Fig.3 TEM图 | 文献 Fig.4 应力-应变曲线 | 文献 Fig.5 DSC曲线 | Huang M, Lu J, Han B, et al. A covalent grafting approach for improving the dispersion of carbon black in styrene-butadiene rubber composites by copolymerizing p-(2,2’-diphenylethyl)styrene with a thermally decomposed triphenylethane pendant[J]. Industrial & Engineering Chemistry Research, 2016, 55(34): 9190-9198. | 10.1021/acs.iecr.6b02259
SSBR-016 | 是 | 否 | 20.1 |  | 196000 | 炭黑分散改性 | DPES | C=Cc1ccc(CCC(c2ccccc2)c3ccccc3)cc1 |  |  |  | 二苯基乙基 |  | 5.1 | wt% | C=Cc1ccc(CCC(c2ccccc2)c3ccccc3)cc1-196000-20.1---DPES-5.1wt% | 文献 Fig.2 | 文献 Fig.3 | 文献 Fig.4 | 文献 Fig.5 | Huang M, et al. [J]. Ind. Eng. Chem. Res. 2016, 55(34): 9190-9198. | 10.1021/acs.iecr.6b02259
SSBR-017 | 是 | 是 | 23.5 |  |  | 硅橡胶/SSBR界面改性 | TMPMP | OCC(C)(COC(=O)CCS)COC(=O)CCS | 巯基 | S | C(=O)OCC | 酯基 | -COOR |  |  | OCC(C)(COC(=O)CCS)COC(=O)CCS-23.5--C=C-C(=O)OCC- |  | 文献 Fig.5 | 文献 Fig.6 |  | Sun Z, et al. [J]. Ind. Eng. Chem. Res. 2017, 56(6): 1471-1477. | 10.1021/acs.iecr.6b04146
SSBR-018 | 是 | 否 |  |  |  | 二氧化硅分散 | DPE-NMe2 | CN(C)c1ccc(C(=C)c2ccccc2)cc1 |  |  |  | 氨基 | -NMe2 |  |  |  | 文献 Fig.1 |  |  |  | Sun C, et al. [J]. Ind. Eng. Chem. Res. 2019, 58. | 10.1021/acs.iecr.8b05738
SSBR-019 | 是 | 否 | 20.1 |  | 196000 | 炭黑分散改性 | DPES | C=Cc1ccc(CCC(c2ccccc2)c3ccccc3)cc1 |  |  |  | 二苯基乙基 |  | 5.1 | wt% | C=Cc1ccc(CCC(c2ccccc2)c3ccccc3)cc1-196000-20.1---c1ccc(C(CCc2ccccc2)c3ccccc3)cc1-5.1wt% | 文献 Fig.2 | 文献 Fig.3 | 文献 Fig.4 | 文献 Fig.5 | Huang M, Lu J, Han B, et al. A covalent grafting approach for improving the dispersion of carbon black in styrene-butadiene rubber composites by copolymerizing p-(2,2’-diphenylethyl)styrene with a thermally decomposed triphenylethane pendant[J]. Industrial & Engineering Chemistry Research, 2016, 55(34): 9190-9198. | 10.1021/acs.iecr.6b02259
SSBR-020 | 是 | 是 | 23.5 |  |  | 硅橡胶/SSBR界面改性 | TMPMP | CCC(COC(=O)CCS)(COC(=O)CCS)COC(=O)CCS | 巯基 | S | C(=O)OCC | 酯基 | -COOR |  |  | CCC(COC(=O)CCS)(COC(=O)CCS)COC(=O)CCS--23.5--S-C(=O)OCC-- |  | 文献 Fig.5 | 文献 Fig.6 |  | Sun Z, Huang Q, Wang Y, et al. Structure and Properties of Silicone Rubber/Styrene−Butadiene Rubber Blends with in Situ Interface Coupling by Thiol-ene Click Reaction[J]. Industrial & Engineering Chemistry Research, 2017, 56(6): 1471-1477. | 10.1021/acs.iecr.6b04146
SSBR-021 | 是 | 否 |  |  |  | 二氧化硅分散 | DPE-NMe2 | CN(C)c1ccc(C(=C)c2ccccc2)cc1 |  |  |  | 氨基 | -NMe2 |  |  |  | 文献 Fig.1 |  |  |  | Sun C, Shipeng W, Ma H, et al. Improvement of silica dispersion in solution polymerized styrene-butadiene rubber via introducing amino functional groups[J]. Industrial & Engineering Chemistry Research, 2019, 58(2): 586-592. | 10.1021/acs.iecr.8b05738
SSBR-022 | 是 | 否 | 24 |  | 168000 | 石墨烯/橡胶复合材料 | TPES | C=Cc1ccc(CC(c2ccccc2)(c3ccccc3)c4ccccc4)cc1 |  |  |  | 三苯基乙基 |  | 0.9 | wt% | C=Cc1ccc(CC(c2ccccc2)(c3ccccc3)c4ccccc4)cc1-24--C=C--0.9wt% | 文献 Fig.1 |  |  |  | Huang M, Lu J, Han B, et al. Covalent approach for in situ enhancement of interaction between pristine graphene and styrene-butadiene-p-(2,2,2-triphenylethyl)styrene rubber[J]. Journal of Applied Polymer Science, 2017, 134(28): 44923. | 10.1002/app.44923
SSBR-023 | 是 | 是 | 23.4 | 47.3 | 223900 | 二氧化硅填料分散 | 3-巯基丙酸(3-MPA) | SCCC(=O)O | 巯基 | S | C(=O)O | 羧基 | -COOH | 1.7 | mol % | SCCC(=O)O-223900-23.4-47.3-S-C(=O)O-1.7mol% | 文献 Fig.1 | 文献 Fig.10 | 文献 Fig.12 |  | Wang L, Lu Y, Xie X, et al. In situ grafting onto solution polymerized styrene butadiene rubbers (SSBR) filled with silica via solid state method[J]. Journal of Applied Polymer Science, 2018, 135(34): 46653. | 10.1002/app.46653
SSBR-024 | 是 | 是 | 27 |  |  | 二氧化硅填料分散 | MMP | Cn1cc[nH+]c1.SCCC(=O)[O-] | 巯基 | S | C[n+]1ccn(C)c1 | 咪唑鎓 |  | 14.8 | mol % | Cn1cc[nH+]c1.SCCC(=O)[O-]--27--S-C[n+]1ccn(C)c1-14.8mol% | 文献 Fig.1 | 文献 Fig.7 |  |  | Weng P, Tang Z, Huang J, et al. Promoted dispersion of silica and interfacial strength in rubber/silica composites by grafting with oniums[J]. Journal of Applied Polymer Science, 2019, 136(44): 48243. | 10.1002/app.48243
SSBR-025 | 是 | 是 | 36 | 26 |  | 轮胎胎面胶 | 丙胺, 二甲氧基硅烷 | NCC.CO[SiH](OC)C |  |  |  | 氨基/硅烷基 |  |  |  | NCC.CO[SiH](OC)C-36-26-C=C-- |  |  | 文献 Table III |  | Sirisinha C, Sae-oui P, Suchiva K, et al. Properties of tire tread compounds based on functionalized styrene butadiene rubber and functionalized natural rubber[J]. Journal of Applied Polymer Science, 2019, 137(13): 48696. | 10.1002/app.48696
SSBR-026 | 是 | 否 |  |  | 150000 | 炭黑分散改性 | β-月桂烯 | CC(C)=CCCC(=C)C=C |  |  |  | 异亚丙基侧链 | [6 empty] | 文献 Table III |  | Zhang J, Lu J, Su K, et al. Bio-based β-myrcene-modiﬁed solution-polymerized styrene-butadiene rubber for improving carbon black dispersion and wet skid resistance[J]. Journal of Applied Polymer Science, 2019, 136(30): 48159. | 10.1002/app.48159
SSBR-030 | 是 | 是 | 21 |  | 206600 | 绿色轮胎胎面胶 | 3-巯基丙酸 (3-MPA) | SCCC(=O)O | 巯基 | S | C(=O)O | 羧基 | -COOH | 2.4 | wt% | SCCC(=O)O-206600-21.0---S-C(=O)O-2.4wt% | 文献 Fig.1 | 文献 Fig.8 TEM图 | 文献 Fig.2 Payne效应 | 文献 Fig.11 DSC曲线 | Qu L, Zhang W, Yang H, et al. Contribution of silica interaction with functionalized SSBR on the performance of green tire tread compounds[J]. RSC Advances, 2014, 4(109): 64354-64362. | 10.1039/c4ra09492a
SSBR-031 | 是 | 是 | 20.7 |  | 214700 | 绿色轮胎、高分散白炭黑复合材料 | 3-巯基丙酸 (3-MPA) | SCCC(=O)O | 巯基 | S | C(=O)O | 羧基 | -COOH | 2.4 | wt% | SCCC(=O)O-214700-20.7---S-C(=O)O-2.4wt% |  | 文献 Fig.7 TEM图 |  | 文献 Fig.6 | Luo Y, Qu L, Su H, et al. Effect of chemical structure of elastomer on filler dispersion and interactions in silica/solution-polymerized styrene butadiene rubber composites through molecular dynamics simulation[J]. RSC Advances, 2016, 6(17): 14643-14650. | 10.1039/c5ra24965a
SSBR-033 | 是 | 否 |  |  |  | 高性能轮胎、节能环保轮胎 | 1,5-萘二异氰酸酯 (NDI) | O=C=Nc1ccc2c(N=C=O)ccc12 | 异氰酸根 | N=C=O |  | 聚氨酯硬段 |  |  |  |  | 文献 Fig.2 | 文献 Fig.7 SEM图 | 文献 Table 1 |  | Qin X, Wang J, Han B, et al. Novel Design of Eco-Friendly Super Elastomer Materials With Optimized Hard Segments Micro-Structure: Toward Next-Generation High-Performance Tires[J]. Frontiers in Chemistry, 2018, 6: 240. | 10.3389/fchem.2018.00240
SSBR-034 | 是 | 是 |  |  | 160200 | 超疏水涂层、输送带 | 三羟甲基丙烷三(3-巯基丙酸)酯 (TMPMP) | CCC(COC(=O)CCS)(COC(=O)CCS)COC(=O)CCS | 巯基 | S | C(=O)OCC | 酯基 | -COOR | 10 | wt% | CCC(COC(=O)CCS)(COC(=O)CCS)COC(=O)CCS-160200---S-C(=O)OCC-10wt% | 文献 Fig.S1 | 文献 Fig.5 SEM图 | 文献 Fig.7 粘附力曲线 |  | Ning N, Wang S, Zhang Z, et al. Superhydrophobic coating with Ultrahigh Adhesive Force and Good Anti-scratching on Elastomeric Substrate by Thiol-ene Click Chemistry[J]. Chemical Engineering Journal, 2019, 370: 1100-1108. | 10.1016/j.cej.2019.04.215
SSBR-036 | 是 | 否 | 25 | 50 |  | 绿色轮胎 | 双环氧丙基多硫化物 (BEP) | C1OC1CSSSSCC2CO2 |  |  |  | 环氧基 |  |  |  | C1OC1CSSSSCC2CO2-25-50-C=C-- |  | 文献 Fig.7 SEM图 | 文献 Fig.11 损耗因子 |  | Ye N, Zheng J, Xin Y, et al. Performance enhancement of rubber composites using VOC-Free interfacial silica coupling agent[J]. Composites Part B: Engineering, 2020, 202: 108301. | 10.1016/j.compositesb.2020.108301
SSBR-038 | 是 | 否 | 25 | 50 |  | 气体阻隔材料、复合材料 | 1-庚硫醇、1-十八烷硫醇 | CCCCCCC S | 巯基 | S |  | 烷基链 |  |  |  | CCCCCCC S-25-50-C=C-- |  |  | 文献 Fig.7 存储模量 |  | Luo Y, Wu Y, Luo K, et al. Structures and properties of alkanethiol-modified graphene oxide/solution-polymerized styrene butadiene rubber composites: Click chemistry and molecular dynamics simulation[J]. Composites Science and Technology, 2018, 161: 32-38. | 10.1016/j.compscitech.2018.03.036
SSBR-040 | 是 | 否 | 25 | 50 |  | 轮胎、高耐磨复合材料 | 六甲基二硅氮烷 (HMDS) | CC[Si](C)(C)N[Si](C)(C)C | 硅氮基 | [Si]N |  | 三甲基硅基 | -Si(CH3)3 |  |  | CC[Si](C)(C)N[Si](C)(C)C-25-50-C=C-- |  | 文献 Fig.11 SEM图 | 文献 Fig.8 拉伸强度 |  | Tian Q, Zhang C, Tang Y, et al. Preparation of hexamethyl disilazane-surface functionalized nano-silica by controlling surface chemistry and its “agglomeration-collapse” behavior in solution polymerized styrene butadiene rubber/butadiene rubber composites[J]. Composites Science and Technology, 2021, 201: 108482. | 10.1016/j.compscitech.2020.108482
SSBR-041 | 是 | 否 | 25 | 50 |  | 高性能抗老化轮胎 | N-(4-苯胺基苯基)马来酰亚胺 (MC) | O=C1C=CC(=O)N1c2ccc(Nc3ccccc3)cc2 | 马来酰亚胺基 | N1C(=O)C=CC1=O |  | 对苯二胺衍生物 |  |  |  | O=C1C=CC(=O)N1c2ccc(Nc3ccccc3)cc2-25-50-C=C-- |  | 文献 Fig.10 TEM图 | 文献 Fig.7 拉伸曲线 |  | Luo K, Zheng W, Zhao X, et al. Effects of antioxidant functionalized silica on reinforcement and anti-aging for solution-polymerized styrene butadiene rubber: Experimental and molecular simulation study[J]. Materials & Design, 2018, 154: 114-125. | 10.1016/j.matdes.2018.05.048
SSBR-042 | 是 | 否 | 21.1 | 38.1 | 258000 | 绿色轮胎胎面材料 | [3-(2-氨基乙基)氨基丙基]三甲氧基硅烷（AMMO） | COC[Si](CCC(NCCN)OC)(OC)OC | [7 empty] | COC[Si](CCC(NCCN)OC)(OC)OC-258000-21.1-38.1----- |  | 文献 Fig.1 共凝聚橡胶的TEM照片；文献 Fig.7 SSBR/SiO2和N-SSBR/SiO2纳米复合材料的TEM照片 | 文献 Fig.5 SSBR/SiO2和N-SSBR/SiO2纳米复合材料的G'-应变曲线；文献 Fig.6 SSBR/SiO2和N-SSBR/SiO2纳米复合材料的tanδ-应变曲线 | 文献 Fig.3 生胶和共凝聚橡胶的G'-T和tanδ-T曲线；文献 Fig.4 SSBR/SiO2和N-SSBR/SiO2纳米复合材料的G'-T和tanδ-T曲线 | Liu X, Zhao S H. Study on Structure and Properties of SSBR/SiO2 Co-coagulated Rubber and SSBR Filled with Nanosilica Composites[J]. Journal of Applied Polymer Science, 2008, 109(6): 3900-3907. | 10.1002/app.28621
SSBR-043 | 是 | 否 | 24.2 | 46 | 336000 | 绿色轮胎胎面材料 | [3-(2-氨基乙基)氨基丙基]三甲氧基硅烷（AMMO） | COC[Si](CCC(NCCN)OC)(OC)OC | [7 empty] | COC[Si](CCC(NCCN)OC)(OC)OC-336000-24.2-46.0----- |  | 文献 Fig.1 共凝聚橡胶的TEM照片；文献 Fig.7 SSBR/SiO2和N-SSBR/SiO2纳米复合材料的TEM照片 | 文献 Fig.5 SSBR/SiO2和N-SSBR/SiO2纳米复合材料的G'-应变曲线；文献 Fig.6 SSBR/SiO2和N-SSBR/SiO2纳米复合材料的tanδ-应变曲线 | 文献 Fig.3 生胶和共凝聚橡胶的G'-T和tanδ-T曲线；文献 Fig.4 SSBR/SiO2和N-SSBR/SiO2纳米复合材料的G'-T和tanδ-T曲线 | Liu X, Zhao S H. Study on Structure and Properties of SSBR/SiO2 Co-coagulated Rubber and SSBR Filled with Nanosilica Composites[J]. Journal of Applied Polymer Science, 2008, 109(6): 3900-3907. | 10.1002/app.28621
SSBR-044 | 是 | 否 | 29.5 | 34.7 | 351000 | 绿色轮胎胎面材料 | [3-(2-氨基乙基)氨基丙基]三甲氧基硅烷（AMMO） | COC[Si](CCC(NCCN)OC)(OC)OC | [7 empty] | COC[Si](CCC(NCCN)OC)(OC)OC-351000-29.5-34.7----- |  | 文献 Fig.1 共凝聚橡胶的TEM照片；文献 Fig.7 SSBR/SiO2和N-SSBR/SiO2纳米复合材料的TEM照片 | 文献 Fig.5 SSBR/SiO2和N-SSBR/SiO2纳米复合材料的G'-应变曲线；文献 Fig.6 SSBR/SiO2和N-SSBR/SiO2纳米复合材料的tanδ-应变曲线 | 文献 Fig.3 生胶和共凝聚橡胶的G'-T和tanδ-T曲线；文献 Fig.4 SSBR/SiO2和N-SSBR/SiO2纳米复合材料的G'-T和tanδ-T曲线 | Liu X, Zhao S H. Study on Structure and Properties of SSBR/SiO2 Co-coagulated Rubber and SSBR Filled with Nanosilica Composites[J]. Journal of Applied Polymer Science, 2008, 109(6): 3900-3907. | 10.1002/app.28621
SSBR-045 | 是 | 否 | 25 |  |  | 轮胎胎面 | 3-辛酰硫基-1-丙基三乙氧基硅烷 | CCCCCCCC(=O)SCCC[Si](OCC)(OCC)OCC | [7 empty] | CCCCCCCC(=O)SCCC[Si](OCC)(OCC)OCC--25----- |  |  | 文献 Fig.1 不同填料含量的SiO2/SSBR复合材料在不同γ值下的G(t,γ)随时间t变化曲线；文献 Fig.3 不同填料含量的SiO2/SSBR复合材料的h(γ)随γ变化曲线 |  | Sun J, Li H, Song Y H, et al. Nonlinear Stress Relaxation of Silica Filled Solution-Polymerized Styrene–Butadiene Rubber Compounds[J]. Journal of Applied Polymer Science, 2009, 112(6): 3569-3574. | 10.1002/app.29646
SSBR-046 | 是 | 否 | 27.5 | 25.4 | 123000 | 绿色轮胎胎面材料 | 双[γ-(三乙氧基硅基)丙基]二硫化物（Si-75） | CCO[Si](CCCSSCCC[Si](OCC)(OCC)OCC)(OCC)OCC | [7 empty] | CCO[Si](CCCSSCCC[Si](OCC)(OCC)OCC)(OCC)OCC-123000-27.5-25.4----- |  | 文献 Fig.3 SSBR/SiO2/CB纳米复合材料的TEM照片 | 文献 Fig.4 SSBR/SiO2/CB纳米复合材料的G'-应变和tanδ-应变曲线 | 文献 Fig.4 SSBR/SiO2/CB纳米复合材料的tanδ-温度曲线 | Wang L, Zhao S H. Study on the Structure-Mechanical Properties Relationship and Antistatic Characteristics of SSBR Composites Filled with SiO2/CB[J]. Journal of Applied Polymer Science, 2010, 118(1): 338-345. | 10.1002/app.32372
SSBR-047 | 是 | 否 | 24.8 | 9.7 | 167000 | 绿色轮胎胎面 | 双-(三乙氧基硅基丙基)-四硫化物（TESPT）、双-(三乙氧基硅基丙基)-二硫化物（TESPD） | CCO[Si](CCCSSSSCCC[Si](OCC)(OCC)OCC)(OCC)OCC | [7 empty] | CCO[Si](CCCSSSSCCC[Si](OCC)(OCC)OCC)(OCC)OCC-167000-24.8-9.70----- | 文献 Fig.1 未改性二氧化硅和硅烷改性二氧化硅的FTIR谱图 | 文献 Fig.2 SSBR/二氧化硅纳米复合材料的TEM照片 | 文献 Fig.5 填充SSBR的储能模量-动态应变曲线；文献 Fig.7 填充SSBR的应力-应变曲线 | 文献 Fig.8 填充SSBR的储能模量-温度曲线、损耗因子-温度曲线 | Qu L L, Yu G Z, Wang L L, et al. Effect of Filler–Elastomer Interactions on the Mechanical and Nonlinear Viscoelastic Behaviors of Chemically Modified Silica-Reinforced Solution-Polymerized Styrene Butadiene Rubber[J]. Journal of Applied Polymer Science, 2012, 125(2): 1174-1184. | 10.1002/app.36677
SSBR-048 | 是 | 否 | 29.5 | 34.7 | 351000 | 绿色轮胎胎面材料 | [3-(2-氨基乙基)氨基丙基]三甲氧基硅烷 | COC[Si](CCC(NCCN)OC)(OC)OC | [7 empty] | COC[Si](CCC(NCCN)OC)(OC)OC-351000-29.5-34.7----- | 文献 Fig.2 N-SSBR的¹H NMR谱图 | 文献 Fig.3 N-SSBR和SSBR/SiO2/CB纳米复合材料的TEM照片；文献 Fig.6 硫化胶弯曲断裂表面的SEM照片 | 文献 Fig.4 SSBR/SiO2/CB和N-SSBR/SiO2/CB纳米复合材料的G'-应变和tanδ-应变曲线 |  | Liu X, Zhao S H, Yang Y, et al. Dynamic Properties of Star-Shaped, Solution-Polymerized Styrene–Butadiene Rubber and Its Cocoagulated Rubber-Filled with Silica/Carbon Black[J]. Journal of Applied Polymer Science, 2014, 131(11): 40348. | 10.1002/app.40348
SSBR-049 | 是 | 否 | 34.6 | 40.1 |  | 乘用车轮胎胎面胶 | 双-(3-(三乙氧基硅基)-丙基)-四硫化物（TESPT，Si-69） | CCO[Si](CCCSSSSCCC[Si](OCC)(OCC)OCC)(OCC)OCC | [7 empty] | CCO[Si](CCCSSSSCCC[Si](OCC)(OCC)OCC)(OCC)OCC--34.6-40.1----- |  | 文献 Fig.4 不同硅烷化温度下二氧化硅填充硫化胶的TEM照片 | 文献 Fig.7 0℃下硫化胶损耗因子随动态应变的变化曲线；文献 Fig.8 60℃下硫化胶损耗因子随动态应变的变化曲线 | 文献 Fig.6 不同硅烷化温度下硫化胶的损耗因子(tanδ)随测试温度的变化曲线 | Thaptong P, Sae-Oui P, Sirisinha C. Effects of silanization temperature and silica type on properties of silica-filled solution styrene butadiene rubber (SSBR) for passenger car tire tread compounds[J]. Journal of Applied Polymer Science, 2016, 133(17): 43342. | 10.1002/app.43342
SSBR-050 | 是 | 否 |  |  |  | 极低滚阻节能轮胎 | 环氧乙烷 | C1CO1 |  |  | [OH] | 羟基 | -OH |  |  | C1CO1---C=C-[OH]- |  | 文献 Fig.3 TEM图 | 文献 Fig.9 损耗因子 | 文献 Fig.15 DSC曲线 | Qin X, Han B, Lu J, et al. Rational Design of Advanced Elastomer Nanocomposites Towards Extremely Energy-saving Tires Based on Macromolecular Assembly Strategy[J]. Nano Energy, 2018, 48: 180-188. | 10.1016/j.nanoen.2018.03.038
SSBR-051 | 是 | 否 |  |  |  | 炭黑填充 SSBR 复合材料 | 叔丁基氯二苯基硅烷 (TBCSi) | CC(C)(C)[Si](Cl)(c1ccccc1)c2ccccc2 |  |  | [Si] | 硅基 | -SiR3 |  |  | CC(C)(C)[Si](Cl)(c1ccccc1)c2ccccc2---C=C-[Si]- | 文献 Fig.1 ¹H NMR谱图 |  | 文献 Fig.5 损耗因子 | 文献 Fig.3 DSC曲线 | Wang L, Zhao S, Li A, et al. Study on the structure and properties of SSBR with large-volume functional groups at the end of chains[J]. Polymer, 2010, 51(10): 2084-2090. | 10.1016/j.polymer.2010.03.006
SSBR-052 | 是 | 否 | 19.4 | 48.5 | 140000 | 白炭黑填充 SSBR 复合材料 | 烷氧基硅烷 | [Si](OC)(OC)(OC)C |  |  | [Si](OC)(OC)OC | 烷氧基硅烷基 | -Si(OR)3 |  |  | [Si](OC)(OC)(OC)C-19.4-48.5-C=C-[Si](OC)(OC)OC- |  |  | 文献 Fig.7 应力-应变曲线 |  | Liu X, Zhao S, Zhang X, et al. Preparation, structure, and properties of solution-polymerized styrene-butadiene rubber with functionalized end-groups and its silica-filled composites[J]. Polymer, 2014, 55(8): 1964-1976. | 10.1016/j.polymer.2014.02.067
SSBR-058 | 是 | 是 | 20.2 | 44.6 | 395000 | 轮胎、密封件、减震器 | 2-巯基乙醇 (ME) | OCCS | 巯基 | S | [OH] | 羟基 | -OH | 7.8 | mol % | OCCS-395000-20.2-44.6-S-[OH]-7.8mol% | 文献 Fig.1 (示意) |  | 文献 Fig.S4 (DMA) | 文献 Fig.3 | Zhang X, Tang Z, Guo B. Regulation of mechanical properties of diene rubber cured by oxa-Michael Reaction via manipulating network structure[J]. Polymer, 2018, 145: 242-251. | 10.1016/j.polymer.2018.04.039 | 有
SSBR-061 | 是 | 否 | 25 |  |  | 汽车工业、白炭黑填充复合材料 | 3-(氨基丙基)三乙氧基硅烷 (APTES) | C1(OCC)[Si](OCC)(OCC)CCCN | 烷氧基硅烷基 | [Si](OC)(OC)OC | N | 氨基 | -NH2 |  |  | C1(OCC)[Si](OCC)(OCC)CCCN-25--C=C-N- |  | 文献 Fig.1 (机理) | 文献 Table 9 |  | Hassanabadi M, Najafi M, Motlagh G H, et al. Synthesis and characterization of end-functionalized solution polymerized styrene-butadiene rubber and study the impact of silica dispersion improvement on the wear behavior of the composite[J]. Polymer Testing, 2020, 85: 106431. | 10.1016/j.polymertesting.2020.106431
SSBR-062 | 是 | 是 | 27 | 56 | 396000 | 绿色轮胎胎面胶 | 甲酸、过氧化氢（原位生成过氧甲酸） | C(=O)OO | 过氧羧基 | C(=O)OO | C1OC1 | 环氧基 | -C2H2O- | 7 | mol% | C(=O)OO-396000-27.0-56.0-C(=O)OO-C1OC1-7mol% | 文献 Fig.3b ¹H NMR谱图 | 文献 Fig.5 TEM图 | 文献 Fig.4 Payne效应曲线、文献 Fig.9 拉伸应力-应变曲线 | 文献 Fig.3c DSC曲线 | Liu C, Guo M, Zhai X, et al. Using Epoxidized Solution Polymerized Styrene-Butadiene Rubbers (ESSBRs) as Coupling Agents to Modify Silica without Volatile Organic Compounds[J]. Polymers, 2020, 12(6): 1257. | 10.3390/polym12061257
SSBR-064 | 是 | 否 |  |  |  | 绿色轮胎、抗湿滑与抗老化 | 对苯二胺 (PPD) 改性氧化石墨烯 | C1=CC(=CC=C1N)N.[*]c1ccccc1O[*] |  |  |  | 氨基 | [8 empty] | Wan S, Lu X, Zhao H, et al. Effect of Graphene Oxide Modified with Organic Amine on the Aging Resistance, Rolling Loss and Wet-skid Resistance of Solution Polymerized Styrene-Butadiene Rubber[J]. Materials, 2020, 13(5): 1025. | 10.3390/ma13051025
SSBR-065 | 是 | 是 |  |  |  | 形状记忆、自修复高强韧弹性体 | 三唑啉二酮 (TAD) | O=C1N=NC(=O)N1 | 碳碳双键 | C=C |  | 脲唑基 | [8 empty] | Huang J, Zhang L, Tang Z, et al. Bioinspired Design of a Robust Elastomer with Adaptive Recovery via Triazolinedione Click Chemistry[J]. Macromolecular Rapid Communications, 2017. | 10.1002/marc.201600678
SSBR-068 | 是 | 否 |  |  |  | 膨胀石墨/橡胶纳米复合材料 | 羧基化丁苯橡胶 (XSBR) 作为增容剂 | C1=CC=CC=C1.C1=CC(CCC1C=C)C(=O)O |  |  |  | 羧基 | [8 empty] | Malas A, Das C K. Development of Modified Expanded Graphite-Filled Solution Polymerized Styrene Butadiene Rubber Vulcanizates in the Presence and Absence of Carbon Black[J]. Polymer Engineering & Science, 2014, 54: 33-41. | 10.1002/pen.23533
SSBR-069 | 是 | 否 |  |  |  | 纳米白炭黑分散改性 | 二苯胍 (DPG) | c1ccc(NC(=Nc2ccccc2)N)cc1 | [12 empty] | Mao Y, Tian Q, Zhang C, et al. Vulcanization Accelerator Functionalized Nanosilica: Effect on the Reinforcement Behavior of SSBR/BR[J]. Polymer Engineering & Science, 2019. | 10.1002/pen.25110
SSBR-071 | 是 | 否 |  |  |  | 白炭黑/SSBR 混炼界面偶联 | Si747 (硅烷偶联剂) | CCO[Si](CCCSSSSCCCO[Si](OCC)(OCC)OCC)(OCC)OCC | [12 empty] | Tao Y C, Dong B, Zhang L Q, et al. REACTIONS OF SILICA-SILANE RUBBER AND PROPERTIES OF SILANE-SILICA/SOLUTION-POLYMERIZED STYRENE-BUTADIENE RUBBER COMPOSITE[J]. Rubber Chemistry and Technology, 2016, 89(3): 526-539. | 10.5254/rct.16.84812
SSBR-075 | 是 | 否 |  |  |  | 轮胎胎面胶硅烷化研究 | TESPT | CCO[Si](CCCSSSSCCCC[Si](OCC)(OCC)OCC)(OCC)OCC |  |  | [Si](OCC)(OCC)OCC | 硅烷基 |  |  |  | CCO[Si](CCCSSSSCCCC[Si](OCC)(OCC)OCC)(OCC)OCC---C=C-[Si](OCC)(OCC)OCC- |  |  | 文献 Fig.3 |  | Jin J, Noordermeer J W M, Dierkes W K, et al. The Effect of Silanization Temperature and Time on the Marching Modulus of Silica-Filled Tire Tread Compounds[J]. Polymers, 2020, 12(1): 209. | 10.3390/polym12010209
SSBR-076 | 是 | 是 | 21 | 63 | 100000 | 绿色轮胎、白炭黑改性 | 间氯过氧苯甲酸 (m-CPBA) | Clc1cccc(C(=O)OO)c1 |  |  | C1OC1 | 环氧基 |  | 7 | % | Clc1cccc(C(=O)OO)c1-100000-21.0-63.0--C1OC1-7.0% | 文献 Fig.2 | 文献 Fig.6 | 文献 Fig.11 |  | Liu C, Guo M, Zhai X, et al. Using Epoxidized Solution Polymerized Styrene-Butadiene Rubbers (ESSBRs) as Coupling Agents to Modify Silica without Volatile Organic Compounds[J]. Polymers, 2020, 12(6): 1257. | 10.3390/polym12061257
SSBR-078 | 是 | 否 |  |  | 246000 | 生物基橡胶、高性能轮胎 | β-月桂烯 | CC(C)=CCCC(=C)C=C | [9 empty] | 文献 Fig.6 TEM图 | 文献 Fig.3 |  | Zhang J, Lu J, Wang D, et al. Preparation, carbon black dispersibility and performances of novel biobased integral solution-polymerized styrene-butadiene rubber with β-myrcene bottlebrush segments[J]. Journal of Materials Science, 2020, 55. | 10.1007/s10853-020-05218-w
SSBR-079 | 是 | 否 |  |  |  | 轮胎胎面胶 | EVA 改性白炭黑 | C1=CC(=O)OC1.CC(=O)O.[O-][Si]([O-])([O-])[O-] | [10 empty] | 文献 Fig.4 |  | Tang Y, Tian Q F, Liu Y L, et al. Application of carboxylated ethylene/vinyl acetate copolymer-modified nanosilica in tire tread rubber[J]. Iranian Polymer Journal, 2020. | 10.1007/s13726-020-00843-3
SSBR-081 | 是 | 否 |  |  |  | 环保型增塑剂研究 | 脂肪酸苄酯 | C1=CC=C(C=C1)COC(=O)CCCCCCCCCCCC | [10 empty] | 文献 Fig.3 |  | Huang R, Long Y, Feng K, et al. Fatty acid benzyl esters as bio-based plasticizers in silica-filled solution-polymerized styrene-butadiene rubber/butadiene rubber composites[J]. Journal of Vinyl & Additive Technology, 2020. | 10.1002/vnl.21784
SSBR-084 | 是 | 是 | 10 | 41 | 161000 | 轮胎、可逆网络、功能化接枝 | 腈氧化物 (CNO-py/CNO-COOH) | c1cc[n+]cc1C=N[O-].OC(=O)c1ccccc1C=N[O-] | 碳碳双键 | C=C |  | 吡啶基/羧基 |  | 1.9-16.8 | % | c1cc[n+]cc1C=N[O-]-161000-10-41-C=C--16.8% | 文献 Fig.4 |  | 文献 Fig.7 应力-应变曲线 | 文献 Fig.5 | Jiang L, Manai D, Kawasaki S, et al. Ionic functionalization of poly(styrene-co-butadiene) via catalyst-free click reactions with acid and base-tethered nitrile N-oxides[J]. European Polymer Journal, 2025, 223: 113653. | 10.1016/j.europolj.2024.113653 | 有
SSBR-085 | 是 | 否 |  |  |  | 橡胶混炼加工、内混机磨损研究 | 石墨烯润滑剂 | [*]c1ccccc1c2ccccc2[*] | [12 empty] | Han D, Liu C, Wang L, et al. Investigation of NR, BR, and SBR composite material properties and internal mixer Wear under various lubricating oil media during mixing process[J]. Surface & Coatings Technology, 2024, 480: 130611. | 10.1016/j.surfcoat.2024.130611
SSBR-086 | 是 | 否 | 24.6 | 47.9 |  | 高性能绿色轮胎 | 胺封端 TBIR | CNCCCCCCCCCCCCCCCC(=O)O[*] |  |  |  | 氨基 |  |  |  | -24.6-47.9-C=C-- |  |  | 文献 Table 3 |  | Luo S, Dong K, Wang S, et al. Synergistic enhancement of magic triangle properties of PC tread stocks modified by amine-capped trans-1,4-poly (butadiene-co-isoprene)[J]. Composites Science and Technology, 2024, 258: 110899. | 10.1016/j.compscitech.2024.110899
SSBR-088 | 是 | 是 | 25 | 57 |  | 绿色轮胎胎面胶 | H2O2 + 催化剂 CPC-PW4O16 | O=O.ClC1=CC=C(C=C1)C(C)(C)C.[O-][P]([O-])(=O)([O-])[O-].[W]([O-])([O-])([O-])([O-])([O-])([O-]) | 碳碳双键 | C=C | C1OC1 | 环氧基 |  | 8 | % | -25-57-C=C-C1OC1-8% | 文献 Fig.2 | 文献 Fig.3 TEM图 | 文献 Fig.11 | 文献 Fig.12 | Liu S, Liu L, Wu Q, et al. Silica reinforced epoxidized solution-polymerized styrene butadiene rubber and epoxidized polybutadiene rubber nanocomposite as green tire tread[J]. Polymer, 2023, 281: 126082. | 10.1016/j.polymer.2023.126082
SSBR-090 | 是 | 是 |  |  |  | 水下吸声材料、非共价键网络 | UPy-NCO | CC1=CC(=O)NC(=N1)NCNC(=O)NCCCCCC | 羟基 (接枝于后修饰后的HSBR) | O | [nH]1c(NC(=O)N)nc(C)cc1=O | 脲基嘧啶酮 |  |  |  | CC1=CC(=O)NC(=N1)NCNC(=O)NCCCCCC---O-[nH]1c(NC(=O)N)nc(C)cc1=O- | 文献 Fig.3 |  | 文献 Fig.5 | 文献 Fig.4 | Wang W, Liao M. Enhancing underwater sound absorption properties of solution-polymerized styrene-butadiene rubber through hydrogen bonding interactions[J]. Polymer, 2025, 334: 128729. | 10.1016/j.polymer.2024.128729
SSBR-092 | 是 | 否 |  |  |  | 橡胶增强、炭黑分散 | 三嗪基石墨炔 (TGDY) | C1=CC=C(C=C1)C#CC2=NC=NC3=C2C#CC4=NC=NC5=C4C#CC6=NC=NC1=C5C#CC3=C6 |  |  |  | 三嗪基 | [5 empty] | 文献 Fig.5 TEM图 | 文献 Fig.3 硫化曲线 |  | Sun C, Fan C, Kan X, et al. Enhanced cross-linking performances and carbon black (CB) dispersion in solution styrene butadiene rubber (SSBR) filled with triazine-based graphdiyne (TGDY)[J]. Composites Science and Technology, 2022, 223: 109438. | 10.1016/j.compscitech.2022.109438
SSBR-093 | 是 | 否 |  |  |  | 节能轮胎、低滚阻复合材料 | 硫醇官能化氧化石墨烯 | [*]c1ccccc1S[*].[*]c1ccccc1O[*] |  |  |  | 硫醇基 | [5 empty] | 文献 Fig.1 SEM图 | 文献 Fig.8 损耗因子 |  | Zhang R, Li J, Xu Z, et al. Achieving strong chemical interface and superior energy-saving capability at the crosslinks of rubber composites containing graphene oxide using thiol-vinyl click chemistry[J]. Composites Science and Technology, 2023, 233: 109907. | 10.1016/j.compscitech.2022.109907
SSBR-095 | 是 | 是 | 21 | 63 | 100000 | 绿色轮胎、功能化 SSBR 合成 | 三苯基硅烷 (TPS) | [SiH](c1ccccc1)(c2ccccc2)c3ccccc3 | 硅氢基 | [SiH] | [Si](c1ccccc1)(c2ccccc2)c3ccccc3 | 三苯基硅基 | -SiPh3 | 3.6-11.2 | % | [SiH](c1ccccc1)(c2ccccc2)c3ccccc3-100000-21.0-63.0-[SiH]-[Si](c1ccccc1)(c2ccccc2)c3ccccc3-11.2% | 文献 Fig.4 | 文献 Fig.8 (TEM) | 文献 Fig.9 (DMA) |  | Li H, Liu L, Zhang Y, et al. Hydrosilylation of solution-polymerized styrene-butadiene rubber with triphenylsilane[J]. Reactive and Functional Polymers, 2025, 213: 106258. | 10.1016/j.reactfunctpolym.2024.106258
SSBR-097 | 是 | 否 |  |  |  | 轮胎工业、树脂/橡胶相容性研究 | 烃类树脂 | C1=CC=CC=C1CCCCCCCCCCCC | [12 empty] | Yu L, Colvin H, Rosmus J J, et al. COMPATIBILITY STUDY OF HYDROCARBON RESINS WITH RUBBER COMPOUNDS FOR TIRE APPLICATIONS[J]. Rubber Chemistry and Technology, 2024, 97(2): 145-161. | 10.5254/RCT-D-23-00043
SSBR-099 | 是 | 是 | 25 |  |  | 绿色轮胎、抗湿滑改性 | 甲酸 + 过氧化氢 | C(=O)O.OO | 碳碳双键 | C=C | C1OC1 | 环氧基 |  | 10.09 | % | C(=O)O--25--C=C-C1OC1-10.09% | 文献 Fig.1 |  | 文献 Fig.7 (DMA) |  | Chen J, Li C, Chen X, et al. Insights into the preparation and performance of SiO2@graphene oxide/epoxidized solution-polymerized styrene butadiene rubber composites through experiments and molecular simulations[J]. Journal of Applied Polymer Science, 2022, 139(26): 52432. | 10.1002/app.52432
SSBR-100 | 是 | 否 |  |  |  | 绿色轮胎、生物基复合材料 | 环氧化天然橡胶 (ENR) | C1=CC(CCC1C=C)C(O)C | [9 empty] | 文献 Fig.1 (AFM) | 文献 Fig.8 (DMA) |  | Wang Z, Li Y, Song W, et al. Performance enhancement of bio-based rubber composites using epoxidized natural rubber for silica without carbon emissions and volatile organic compounds[J]. Journal of Applied Polymer Science, 2022, 139. | 10.1002/app.52682
SSBR-101 | 是 | 是 |  |  |  | 绿色轮胎、白炭黑界面工程 | 环氧化 SSBR (ESSBR) | C1=CC(CCC1C=C)C(O)C.C1=CC=CC=C1 |  |  | C1OC1 | 环氧基 | [5 empty] | 文献 Fig.3 (TEM) | 文献 Fig.6 (力学) |  | Chen H, Li H, Zhao W, et al. Strong Interface and High Dispersion of Silica Engineered by Polydopamine and Epoxidized Elastomer[J]. Journal of Applied Polymer Science, 2026. | 10.1002/app.70577
SSBR-104 | 是 | 否 |  |  |  | 高阻尼聚氨酯弹性体 | 环氧乙烷 | C1CO1 |  |  | [OH] | 羟基 | -OH |  |  | C1CO1---C=C-[OH]- |  |  | 文献 Fig.5 (DMA) |  | Zhao Y, Shou T, Fu S, et al. Controllable Design and Preparation of Hydroxyl-Terminated Solution-Polymerized Styrene Butadiene for Polyurethane Elastomers with High-Damping Properties[J]. Macromolecular Rapid Communications, 2022, 43(18): 2200366. | 10.1002/marc.202200366
SSBR-106 | 是 | 是 | 25 | 57 |  | 绿色轮胎胎面胶 | 甲酸 + 过氧化氢 (原位过氧甲酸) | C(=O)O.OO | 碳碳双键 | C=C | C1OC1 | 环氧基 |  | 12 | % | C(=O)O.OO--25-57-C=C-C1OC1-12% |  | 文献 Fig.5 TEM图 | 文献 Fig.7 模量曲线 |  | Wu Q, Liu L, Meng J, et al. Microstructure and Performance of Green Tire Tread Based on Epoxidized Solution Polymerized Styrene Butadiene Rubber and Epoxidized Natural Rubber[J]. Industrial & Engineering Chemistry Research, 2023, 62(14): 5582-5593. | 10.1021/acs.iecr.3c00046 | 有
SSBR-107 | 是 | 否 |  |  |  | 绿色轮胎、白炭黑增强 | C3N4/SiO2 纳米杂化材料 | C1=NC=NC2=C1N=CN2.[O-][Si]([O-])([O-])[O-] | [9 empty] | 文献 Fig.1 TEM图 | 文献 Fig.6 存储模量 |  | Wang Z, Wang H, Shen X, et al. In situ assembled C3N4/SiO2 nanohybrids for high comprehensive performance solution polymerized styrene-butadiene rubber/butadiene rubber[J]. Polymer Composites, 2022, 43. | 10.1002/pc.26994
SSBR-108 | 是 | 否 |  |  |  | 橡胶增强、填料改性 | 硅氧烷改性氧化石墨烯 (rGO-g-SiO2) | [*]c1ccccc1O[*].CCO[Si](OCC)(OCC)O[*] | [9 empty] | 文献 Fig.9 TEM图 | 文献 Fig.9 动态力学谱图 |  | Zhang H, Cai F, Luo Y, et al. Grafting silica onto reduced graphene oxide via hydrosilylation for comprehensive rubber applications: Molecular simulation and experimental study[J]. Polymer Composites, 2022, 43. | 10.1002/pc.26830 | 有
SSBR-109 | 是 | 是 | 25 | 57 |  | 绿色轮胎胎面胶、高性能复合材料 | 3-氨基丙基三乙氧基硅烷 (APTES) | NCCCN[Si](OCC)(OCC)OCC | 环氧基 (接枝于ESSBR) | C1OC1 |  | 氨基 | -NH2 | 12 | % (ESSBR) | NCCCN[Si](OCC)(OCC)OCC--25-57-C1OC1--12% |  | 文献 Fig.3 TEM图 |  |  | Hui J, Liu L, Yu Z, et al. Silane coupling agent 3‐aminopropyltriethoxysilane modified silica/epoxidized solution-polymerized styrene butadiene rubber nanocomposites[J]. Polymer Composites, 2023, 44. | 10.1002/pc.27610
SSBR-111 | 是 | 是 |  |  |  | 绿色轮胎、高性能复合材料 | 三乙氧基硅烷 (TES) | O(CC)[SiH](OCC)OCC | 碳碳双键 (硅氢加成) | C=C | [Si](OCC)(OCC)OCC | 硅烷基 | -Si(OR)3 | 10 | mol % | O(CC)[SiH](OCC)OCC---C=C-[Si](OCC)(OCC)OCC-10mol% | 文献 Fig.2 ¹H NMR | 文献 Fig.3 TEM图 | 文献 Fig.5 动态力学谱图 |  | Li H, Liu L, Zhang Y, et al. Nanocomposites of Triethoxysilane Functionalized Solution Polymerized Styrene‐Butadiene Rubber by Hydrosilylation as High‐Performance Green Tire[J]. Polymer Composites, 2025, 47: 3879-3888. | 10.1002/pc.70402 | 有
SSBR-112 | 是 | 否 |  |  |  | 环保型橡胶增塑剂研究 | 液体聚丁二烯 (LPB) | C=CCCCC=CCCCC=CCCCC | [9 empty] | 文献 Fig.3 TEM图 | 文献 Fig.1 动态力学谱图 |  | Liu Z Y, Han L, Wang R J, et al. Influence of liquid polybutadiene on crosslinking network and mechanical properties of SSBR/BR[J]. Polymer Engineering & Science, 2022, 62. | 10.1002/pen.25931
SSBR-114 | 是 | 是 | 19 | 10 |  | 绿色轮胎、高分散白炭黑 | 乙烯基三甲氧基硅烷 (VTMS) | CO[Si](OC)(OC)C=C | 碳碳双键 (烯烃复分解) | C=C | [Si](OC)(OC)OC | 三甲氧基硅烷基 | -Si(OR)3 |  |  | CO[Si](OC)(OC)C=C--19-10-C=C-[Si](OC)(OC)OC- | 文献 Fig.1 |  | 文献 Fig.7 (DMA) |  | Liu J, Lyu J, Shen M, et al. Using olefin metathesis reaction to modify solution polymerized styrene-butadiene rubber (SSBR) by for a more stable “green tire”[J]. Journal of Polymer Research, 2023, 30(3): 90. | 10.1007/s10965-023-03446-7
SSBR-115 | 是 | 是 | 25 | 57 |  | 绿色轮胎胎面胶、高分散白炭黑 | 甲酸 + 过氧化氢 (原位过氧甲酸) | C(=O)O.OO | 碳碳双键 | C=C | C1OC1 | 环氧基 |  | 13.8 | mol % | C(=O)O.OO--25-57-C=C-C1OC1-13.8mol% | 文献 Fig.2 | 文献 Fig.7 TEM图 | 文献 Fig.10 (应力-应变) | 文献 Fig.5 | Yuan J, Liu L, Wang X, et al. Structure and Performance of Silica-Grafted Epoxidized Solution-Polymerized Styrene-Butadiene Nanocomposites[J]. Industrial & Engineering Chemistry Research, 2022, 61(8): 3031-3043. | 10.1021/acs.iecr.1c04519 | 有
SSBR-116 | 是 | 是 | 25 |  |  | 绿色轮胎、白炭黑分散增强 | m-氯过氧苯甲酸 (mCPBA) | Clc1cccc(C(=O)OO)c1 | 碳碳双键 | C=C | C1OC1 | 环氧基 |  |  |  | Clc1cccc(C(=O)OO)c1--25---C=C-C1OC1- | 文献 Fig.1 | 文献 Fig.4 SEM图 | 文献 Fig.11 应力-应变 |  | Xiao T, Wan L, Dong F, et al. Enhancing silica dispersion and interfacial interaction in styrene butadiene/silica rubber composites by using epoxidized styrene butadiene rubber as interfacial compatibilizer[J]. Vinyl and Additive Technology, 2023, 29(4): 742-751. | 10.1002/vnl.22007